## Sheet1
Pit_ID | Depth_mm | Depth_um | Diameter_mm | Depth_over_diameter
1 | 0.3454278 | 345.4278 | 1.05 | 0.3289789
2 | 0.2521856 | 252.1856 | 0.45 | 0.5604123
3 | 0.4013421 | 401.3421 | 1.65 | 0.2432376
4 | 0.5516437 | 551.6437 | 2.25 | 0.245175
5 | 0.5441925 | 544.1925 | 2.4 | 0.2267469
6 | 0.2656459 | 265.6459 | 2.55 | 0.1041749
7 | 0.2581741 | 258.1741 | 2.85 | 0.09058739
8 | 0.287156 | 287.156 | 3.75 | 0.07657493
9 | 0.2606151 | 260.6151 | 4.2 | 0.06205122
10 | 0.2568825 | 256.8825 | 4.2 | 0.0611625
11 | 0.3016663 | 301.6663 | 2.1 | 0.1436506
12 | 0.3579068 | 357.9068 | 1.5 | 0.2386045
13 | 0.2666894 | 266.6894 | 2.25 | 0.1185286
14 | 0.262442 | 262.442 | 4.35 | 0.0603315
15 | 0.3220131 | 322.0131 | 3.9 | 0.08256745
16 | 0.2963869 | 296.3869 | 1.8 | 0.1646594
17 | 0.3106103 | 310.6103 | 2.85 | 0.1089861
18 | 0.2962049 | 296.2049 | 3.75 | 0.07898797
19 | 0.2885441 | 288.5441 | 2.7 | 0.1068682
20 | 0.2803502 | 280.3502 | 3.6 | 0.07787506
21 | 0.2711578 | 271.1578 | 2.7 | 0.1004288
22 | 0.2908086 | 290.8086 | 1.95 | 0.1491326