## Sheet1
Pit_ID | Depth_mm | Depth_um | Diameter_mm | Depth_over_diameter
1 | 0.3702159 | 370.2159 | 1.05 | 0.3525866
2 | 0.2879848 | 287.9848 | 0.3 | 0.9599494
3 | 0.4393986 | 439.3986 | 1.8 | 0.2441103
4 | 0.5805069 | 580.5069 | 2.4 | 0.2418779
5 | 0.572353 | 572.353 | 2.4 | 0.2384804
6 | 0.2906945 | 290.6945 | 2.55 | 0.1139978
7 | 0.3101218 | 310.1218 | 3.9 | 0.07951841
8 | 0.3283032 | 328.3032 | 0.6 | 0.547172
9 | 0.3930076 | 393.0076 | 1.05 | 0.374293
10 | 0.2906243 | 290.6243 | 2.85 | 0.1019734
11 | 0.3191988 | 319.1988 | 3.15 | 0.1013329
12 | 0.3448338 | 344.8338 | 4.5 | 0.07662974
13 | 0.3328459 | 332.8459 | 3 | 0.1109486
14 | 0.3108567 | 310.8567 | 4.65 | 0.06685091
15 | 0.3029169 | 302.9169 | 3.45 | 0.08780201
16 | 0.3144865 | 314.4865 | 1.95 | 0.1612751