## Sheet1
Pit_ID | Depth_mm | Depth_um
1 | 0.3454278 | 345.4278
2 | 0.2521856 | 252.1856
3 | 0.4013421 | 401.3421
4 | 0.5516437 | 551.6437
5 | 0.5441925 | 544.1925
6 | 0.2656459 | 265.6459
7 | 0.287156 | 287.156
8 | 0.3016663 | 301.6663
9 | 0.3579068 | 357.9068
10 | 0.2666894 | 266.6894
11 | 0.3220131 | 322.0131
12 | 0.2963869 | 296.3869
13 | 0.3106103 | 310.6103
14 | 0.2885441 | 288.5441
15 | 0.2803502 | 280.3502
16 | 0.2908086 | 290.8086